## Sheet1
Legend | Training Dataset | Testing Dataset
Cell ID | Cycles | Cathode | Anode | Capacity (Ah) | Type | Source | Temp (C) | Max SOC | Min SOC | DOD | Dis C Rate | Ch C Rate
SNL_18650_LFP_15C_0-100_0.5/1C_a | 4551 | LFP | graphite | 1.1 | 18650 | snl | 15 | 100 | 0 | 100 | 0.5 | 1
SNL_18650_LFP_15C_0-100_0.5/1C_b | 3553 | LFP | graphite | 1.1 | 18650 | snl | 15 | 100 | 0 | 100 | 0.5 | 1
SNL_18650_LFP_15C_0-100_0.5/2C_a | 3761 | LFP | graphite | 1.1 | 18650 | snl | 15 | 100 | 0 | 100 | 0.5 | 2
SNL_18650_LFP_15C_0-100_0.5/2C_b | 3754 | LFP | graphite | 1.1 | 18650 | snl | 15 | 100 | 0 | 100 | 0.5 | 2
SNL_18650_LFP_25C_0-100_0.5/0.5C_a | 3050 | LFP | graphite | 1.1 | 18650 | snl | 25 | 100 | 0 | 100 | 0.5 | 0.5
SNL_18650_LFP_25C_0-100_0.5/1C_a | 3545 | LFP | graphite | 1.1 | 18650 | snl | 25 | 100 | 0 | 100 | 0.5 | 1
SNL_18650_LFP_25C_0-100_0.5/1C_b | 3636 | LFP | graphite | 1.1 | 18650 | snl | 25 | 100 | 0 | 100 | 0.5 | 1
SNL_18650_LFP_25C_0-100_0.5/1C_c | 3038 | LFP | graphite | 1.1 | 18650 | snl | 25 | 100 | 0 | 100 | 0.5 | 1
SNL_18650_LFP_25C_0-100_0.5/1C_d | 3038 | LFP | graphite | 1.1 | 18650 | snl | 25 | 100 | 0 | 100 | 0.5 | 1
SNL_18650_LFP_25C_0-100_0.5/2C_a | 3544 | LFP | graphite | 1.1 | 18650 | snl | 25 | 100 | 0 | 100 | 0.5 | 2
SNL_18650_LFP_25C_0-100_0.5/2C_b | 4050 | LFP | graphite | 1.1 | 18650 | snl | 25 | 100 | 0 | 100 | 0.5 | 2
SNL_18650_LFP_25C_0-100_0.5/3C_a | 4569 | LFP | graphite | 1.1 | 18650 | snl | 25 | 100 | 0 | 100 | 0.5 | 3
SNL_18650_LFP_25C_0-100_0.5/3C_b | 4062 | LFP | graphite | 1.1 | 18650 | snl | 25 | 100 | 0 | 100 | 0.5 | 3
SNL_18650_LFP_25C_0-100_0.5/3C_c | 3555 | LFP | graphite | 1.1 | 18650 | snl | 25 | 100 | 0 | 100 | 0.5 | 3
SNL_18650_LFP_25C_0-100_0.5/3C_d | 4062 | LFP | graphite | 1.1 | 18650 | snl | 25 | 100 | 0 | 100 | 0.5 | 3
SNL_18650_LFP_25C_20-80_0.5/0.5C_a | 7375 | LFP | graphite | 1.1 | 18650 | snl | 25 | 80 | 20 | 60 | 0.5 | 0.5
SNL_18650_LFP_25C_20-80_0.5/0.5C_b | 8396 | LFP | graphite | 1.1 | 18650 | snl | 25 | 80 | 20 | 60 | 0.5 | 0.5
SNL_18650_LFP_25C_20-80_0.5/0.5C_c | 5945 | LFP | graphite | 1.1 | 18650 | snl | 25 | 80 | 20 | 60 | 0.5 | 0.5
SNL_18650_LFP_25C_20-80_0.5/0.5C_d | 6592 | LFP | graphite | 1.1 | 18650 | snl | 25 | 80 | 20 | 60 | 0.5 | 0.5
SNL_18650_LFP_25C_20-80_0.5/3C_a | 2959 | LFP | graphite | 1.1 | 18650 | snl | 25 | 80 | 20 | 60 | 0.5 | 3
SNL_18650_LFP_25C_40-60_0.5/0.5C_a | 19175 | LFP | graphite | 1.1 | 18650 | snl | 25 | 60 | 40 | 20 | 0.5 | 0.5
SNL_18650_LFP_25C_40-60_0.5/0.5C_b | 18166 | LFP | graphite | 1.1 | 18650 | snl | 25 | 60 | 40 | 20 | 0.5 | 0.5
SNL_18650_LFP_25C_40-60_0.5/3C_a | 12628 | LFP | graphite | 1.1 | 18650 | snl | 25 | 60 | 40 | 20 | 0.5 | 3
SNL_18650_LFP_25C_40-60_0.5/3C_b | 11621 | LFP | graphite | 1.1 | 18650 | snl | 25 | 60 | 40 | 20 | 0.5 | 3
SNL_18650_LFP_35C_0-100_0.5/1C_a | 3156 | LFP | graphite | 1.1 | 18650 | snl | 35 | 100
SNL_18650_LFP_35C_0-100_0.5/1C_b | 3342 | LFP | graphite | 1.1 | 18650 | snl | 35 | 100 | 0 | 100 | 0.5 | 1
SNL_18650_LFP_35C_0-100_0.5/1C_c | 3342 | LFP | graphite | 1.1 | 18650 | snl | 35 | 100 | 0 | 100 | 0.5 | 1
SNL_18650_LFP_35C_0-100_0.5/1C_d | 3798 | LFP | graphite | 1.1 | 18650 | snl | 35 | 100 | 0 | 100 | 0.5 | 1
SNL_18650_LFP_35C_0-100_0.5/2C_a | 3856 | LFP | graphite | 1.1 | 18650 | snl | 35 | 100 | 0 | 100 | 0.5 | 2
SNL_18650_LFP_35C_0-100_0.5/2C_b | 3598 | LFP | graphite | 1.1 | 18650 | snl | 35 | 100 | 0 | 100 | 0.5 | 2
SNL_18650_NCA_15C_0-100_0.5/1C_a | 522 | NCA | graphite | 3.2 | 18650 | snl | 15 | 100 | 0 | 100 | 0.5 | 1
SNL_18650_NCA_15C_0-100_0.5/1C_b | 918 | NCA | graphite | 3.2 | 18650 | snl | 15 | 100 | 0 | 100 | 0.5 | 1
SNL_18650_NCA_15C_0-100_0.5/2C_a | 916 | NCA | graphite | 3.2 | 18650 | snl | 15 | 100 | 0 | 100 | 0.5 | 2
SNL_18650_NCA_15C_0-100_0.5/2C_b | 784 | NCA | graphite | 3.2 | 18650 | snl | 15 | 100 | 0 | 100 | 0.5 | 2
SNL_18650_NCA_25C_0-100_0.5/0.5C_a | 513 | NCA | graphite | 3.2 | 18650 | snl | 25 | 100 | 0 | 100 | 0.5 | 0.5
SNL_18650_NCA_25C_0-100_0.5/0.5C_b | 916 | NCA | graphite | 3.2 | 18650 | snl | 25 | 100 | 0 | 100 | 0.5 | 0.5
SNL_18650_NCA_25C_0-100_0.5/1C_a | 654 | NCA | graphite | 3.2 | 18650 | snl | 25 | 100 | 0 | 100 | 0.5 | 1
SNL_18650_NCA_25C_0-100_0.5/1C_b | 522 | NCA | graphite | 3.2 | 18650 | snl | 25 | 100 | 0 | 100 | 0.5 | 1
SNL_18650_NCA_25C_0-100_0.5/1C_c | 522 | NCA | graphite | 3.2 | 18650 | snl | 25 | 100 | 0 | 100 | 0.5 | 1
SNL_18650_NCA_25C_0-100_0.5/1C_d | 654 | NCA | graphite | 3.2 | 18650 | snl | 25 | 100 | 0 | 100 | 0.5 | 1
SNL_18650_NCA_25C_0-100_0.5/2C_a | 786 | NCA | graphite | 3.2 | 18650 | snl | 25 | 100 | 0 | 100 | 0.5 | 2
SNL_18650_NCA_25C_0-100_0.5/2C_b | 786 | NCA | graphite | 3.2 | 18650 | snl | 25 | 100 | 0 | 100 | 0.5 | 2
SNL_18650_NCA_25C_20-80_0.5/0.5C_a | 1160 | NCA | graphite | 3.2 | 18650 | snl | 25 | 80 | 20 | 60 | 0.5 | 0.5
SNL_18650_NCA_25C_20-80_0.5/0.5C_b | 1294 | NCA | graphite | 3.2 | 18650 | snl | 25 | 80 | 20 | 60 | 0.5 | 0.5
SNL_18650_NCA_25C_20-80_0.5/0.5C_c | 1292 | NCA | graphite | 3.2 | 18650 | snl | 25 | 80 | 20 | 60 | 0.5 | 0.5
SNL_18650_NCA_25C_20-80_0.5/0.5C_d | 1529 | NCA | graphite | 3.2 | 18650 | snl | 25 | 80 | 20 | 60 | 0.5 | 0.5
SNL_18650_NCA_25C_40-60_0.5/0.5C_a | 7878 | NCA | graphite | 3.2 | 18650 | snl | 25 | 60 | 40 | 20 | 0.5 | 0.5
SNL_18650_NCA_25C_40-60_0.5/0.5C_b | 6080 | NCA | graphite | 3.2 | 18650 | snl | 25 | 60 | 40 | 20 | 0.5 | 0.5
SNL_18650_NCA_35C_0-100_0.5/1C_a | 515 | NCA | graphite | 3.2 | 18650 | snl | 35 | 100 | 0 | 100 | 0.5 | 1
SNL_18650_NCA_35C_0-100_0.5/1C_b | 464 | NCA | graphite | 3.2 | 18650 | snl | 35 | 100 | 0 | 100 | 0.5 | 1
SNL_18650_NCA_35C_0-100_0.5/1C_c | 515 | NCA | graphite | 3.2 | 18650 | snl | 35 | 100 | 0 | 100 | 0.5 | 1
SNL_18650_NCA_35C_0-100_0.5/1C_d | 654 | NCA | graphite | 3.2 | 18650 | snl | 35 | 100 | 0 | 100 | 0.5 | 1
SNL_18650_NCA_35C_0-100_0.5/2C_a | 654 | NCA | graphite | 3.2 | 18650 | snl | 35 | 100 | 0 | 100 | 0.5 | 2
SNL_18650_NCA_35C_0-100_0.5/2C_b | 786 | NCA | graphite | 3.2 | 18650 | snl | 35 | 100 | 0 | 100 | 0.5 | 2
SNL_18650_NMC_15C_0-100_0.5/1C_a | 513 | NMC | graphite | 3 | 18650 | snl | 15 | 100 | 0 | 100 | 0.5 | 1
SNL_18650_NMC_15C_0-100_0.5/1C_b | 513 | NMC | graphite | 3 | 18650 | snl | 15 | 100 | 0 | 100 | 0.5 | 1
SNL_18650_NMC_15C_0-100_0.5/2C_a | 389 | NMC | graphite | 3 | 18650 | snl | 15 | 100 | 0 | 100 | 0.5 | 2
SNL_18650_NMC_15C_0-100_0.5/2C_b | 389 | NMC | graphite | 3 | 18650 | snl | 15 | 100 | 0 | 100 | 0.5 | 2
SNL_18650_NMC_25C_0-100_0.5/0.5C_a | 553 | NMC | graphite | 3 | 18650 | snl | 25 | 100 | 0 | 100 | 0.5 | 0.5
SNL_18650_NMC_25C_0-100_0.5/0.5C_b | 679 | NMC | graphite | 3 | 18650 | snl | 25 | 100 | 0 | 100 | 0.5 | 0.5
SNL_18650_NMC_25C_0-100_0.5/1C_a | 521 | NMC | graphite | 3 | 18650 | snl | 25 | 100 | 0 | 100 | 0.5 | 1
SNL_18650_NMC_25C_0-100_0.5/1C_b | 785 | NMC | graphite | 3 | 18650 | snl | 25 | 100 | 0 | 100 | 0.5 | 1
SNL_18650_NMC_25C_0-100_0.5/1C_c | 397 | NMC | graphite | 3 | 18650 | snl | 25 | 100 | 0 | 100 | 0.5 | 1
SNL_18650_NMC_25C_0-100_0.5/1C_d | 529 | NMC | graphite | 3 | 18650 | snl | 25 | 100 | 0 | 100 | 0.5 | 1
SNL_18650_NMC_25C_0-100_0.5/2C_a | 661 | NMC | graphite | 3 | 18650 | snl | 25 | 100 | 0 | 100 | 0.5 | 2
SNL_18650_NMC_25C_0-100_0.5/2C_b | 1321 | NMC | graphite | 3 | 18650 | snl | 25 | 100 | 0 | 100 | 0.5 | 2
SNL_18650_NMC_25C_0-100_0.5/3C_a | 730 | NMC | graphite | 3 | 18650 | snl | 25 | 100 | 0 | 100 | 0.5 | 3
SNL_18650_NMC_25C_0-100_0.5/3C_b | 552 | NMC | graphite | 3 | 18650 | snl | 25 | 100 | 0 | 100 | 0.5 | 3
SNL_18650_NMC_25C_0-100_0.5/3C_c | 698 | NMC | graphite | 3 | 18650 | snl | 25 | 100 | 0 | 100 | 0.5 | 3
SNL_18650_NMC_25C_0-100_0.5/3C_d | 905 | NMC | graphite | 3 | 18650 | snl | 25 | 100 | 0 | 100 | 0.5 | 3
SNL_18650_NMC_25C_20-80_0.5/0.5C_a | 4351 | NMC | graphite | 3 | 18650 | snl | 25 | 80 | 20 | 60 | 0.5 | 0.5
SNL_18650_NMC_25C_20-80_0.5/0.5C_b | 3631 | NMC | graphite | 3 | 18650 | snl | 25 | 80 | 20 | 60 | 0.5 | 0.5
SNL_18650_NMC_25C_20-80_0.5/0.5C_c | 1431 | NMC | graphite | 3 | 18650 | snl | 25 | 80 | 20 | 60 | 0.5 | 0.5
SNL_18650_NMC_25C_20-80_0.5/0.5C_d | 3360 | NMC | graphite | 3 | 18650 | snl | 25 | 80 | 20 | 60 | 0.5 | 0.5
SNL_18650_NMC_25C_20-80_0.5/3C_a | 3610 | NMC | graphite | 3 | 18650 | snl | 25 | 80 | 20 | 60 | 0.5 | 3
SNL_18650_NMC_25C_20-80_0.5/3C_b | 1542 | NMC | graphite | 3 | 18650 | snl | 25 | 80 | 20 | 60 | 0.5 | 3
SNL_18650_NMC_25C_40-60_0.5/0.5C_a | 11150 | NMC | graphite | 3 | 18650 | snl | 25 | 60 | 40 | 20 | 0.5 | 0.5
SNL_18650_NMC_25C_40-60_0.5/0.5C_b | 9122 | NMC | graphite | 3 | 18650 | snl | 25 | 60 | 40 | 20 | 0.5 | 0.5
SNL_18650_NMC_25C_40-60_0.5/3C_a | 12918 | NMC | graphite | 3 | 18650 | snl | 25 | 60 | 40 | 20 | 0.5 | 3
SNL_18650_NMC_25C_40-60_0.5/3C_b | 11149 | NMC | graphite | 3 | 18650 | snl | 25 | 60 | 40 | 20 | 0.5 | 3
SNL_18650_NMC_35C_0-100_0.5/1C_a | 786 | NMC | graphite | 3 | 18650 | snl | 35 | 100 | 0 | 100 | 0.5 | 1
SNL_18650_NMC_35C_0-100_0.5/1C_b | 786 | NMC | graphite | 3 | 18650 | snl | 35 | 100 | 0 | 100 | 0.5 | 1
SNL_18650_NMC_35C_0-100_0.5/1C_c | 785 | NMC | graphite | 3 | 18650 | snl | 35 | 100 | 0 | 100 | 0.5 | 1
SNL_18650_NMC_35C_0-100_0.5/1C_d | 786 | NMC | graphite | 3 | 18650 | snl | 35 | 100 | 0 | 100 | 0.5 | 1
SNL_18650_NMC_35C_0-100_0.5/2C_a | 786 | NMC | graphite | 3 | 18650 | snl | 35 | 100 | 0 | 100 | 0.5 | 2
SNL_18650_NMC_35C_0-100_0.5/2C_b | 772 | NMC | graphite | 3 | 18650 | snl | 35 | 100 | 0 | 100 | 0.5 | 2